## Sheet1
Panel Id | Defect | Explain | Product | LCM Owner | LCM Grade | Work Order | Operator | Trans_type | Output_fg | X_AXIS | Y_AXIS | Equipment | PATTERN_CODE
T717CA51AP01 | PCP10 | 偏光板保護膜翹起 | 2V500HJ4Q170S | PROD | C3 | 261000043723 | 17015478 | MVOT |  | 3 | 1074 | CKEN4083 | SUBPIXEL
T717H928AU02 | PCP10 | 偏光板保護膜翹起 | 2V500HJ4Q170S | PROD | C3 | 261000043650 | 16023814 | MVOT |  | 20 | 1070 | CKEN4084 | U0F000C1
T717KA20AH05 | PCP10 | 偏光板保護膜翹起 | 2V500HJ4Q170S | PROD | C3 | 261000043748 | 16025276 | MVOT |  | 0 | 0 | CKEN4081
T717KA43AT03 | PCMD5 | 沙沙不均 | 2V500HJ4Q170S | PROD | D | 261000043723 | 17007524 | MVOT |  | 172 | 674 | CKEN4081 | WGF25250
T717PD52AE03 | PCP10 | 偏光板保護膜翹起 | 2V500HJ4Q170S | PROD | C3 | 261000043723 | 17015484 | MVOT |  | 1919 | 1080 | CKEN4084 | WGF25250
T718CA16AT03 | PCMD5 | 沙沙不均 | 2V500HJ4Q170S | PROD | D | 261000043723 | 14085519 | MVOT |  | 0 | 0 | CKEN4083
T718CA27AM01 | PCP10 | 偏光板保護膜翹起 | 2V500HJ4Q170S | PROD | C3 | 261000043723 | 17007524 | MVOT |  | 1 | 1078 | CKEN4081 | SUBPIXEL
T718CA29BB03 | PCM00 | 其他不均 | 2V500HJ4Q170S | PROD | D | 261000043723 | 14085519 | MVOT |  | 1385 | 33 | CKEN4083 | WGF01010
T718CA30AB02 | PCP10 | 偏光板保護膜翹起 | 2V500HJ4Q170S | PROD | C3 | 261000043723 | 14085519 | MVOT |  | 0 | 0 | CKEN4083
T718D827AJ04 | PCLC3 | V壓力線 | 2V500HJ4Q170S | PROD | G | 261000043748 | 17007524 | MVOT |  | 133 | 548 | CKEN4081 | W0F00000
T718D833BC03 | PCLC3 | V壓力線 | 2V500HJ4Q170S | PROD | G | 261000043723 | 17007524 | MVOT |  | 834 | 374 | CKEN4081 | W0F00000
T718E894AS03 | PCM00 | 其他不均 | 2V500HJ4Q170S | PROD | D | 261000043723 | 17015484 | MVOT |  | 1656 | 13 | CKEN4084 | WGF25250
T718E899AH01 | PCP10 | 偏光板保護膜翹起 | 2V500HJ4Q170S | PROD | C3 | 261000043849 | 16025276 | MVOT |  | 0 | 0 | CKEN4084
T718E902AR04 | PCBC6 | LCM panel 缺角 | 2V500HJ4Q170S | PROD | K | 261000043748 | 16025168 | MVOT |  | 0 | 0 | CKEN4083
T718F907AQ01 | PCP10 | 偏光板保護膜翹起 | 2V500HJ4Q170S | PROD | C3 | 261000043723 | 17007524 | MVOT |  | 2 | 1080 | CKEN4081 | WGF01010
T718F912AL02 | PCP10 | 偏光板保護膜翹起 | 2V500HJ4Q170S | PROD | C3 | 261000043748 | 17007524 | MVOT |  | 1 | 1079 | CKEN4081 | SONY0001
T718FA52AQ01 | PCLV2 | V斷線 | 2V500HJ4Q170S | PROD | L | 261000043748 | 14092131 | MVOT |  | 566 | 344 | CKEN4083 | W0F00000
T718G851BC06 | PCP10 | 偏光板保護膜翹起 | 2V500HJ4Q170S | PROD | C3 | 261000043748 | 14085519 | MVOT |  | 0 | 0 | CKEN4084
T718G853AG02 | PCP10 | 偏光板保護膜翹起 | 2V500HJ4Q170S | PROD | C3 | 261000043723 | 14092131 | MVOT |  | 0 | 0 | CKEN4083
T718G857AJ02 | PCP10 | 偏光板保護膜翹起 | 2V500HJ4Q170S | PROD | C3 | 261000043723 | 17007524 | MVOT |  | 1915 | 1071 | CKEN4081 | W0F00000
T718G858AC06 | PCP10 | 偏光板保護膜翹起 | 2V500HJ4Q170S | PROD | C3 | 261000043748 | 16025276 | MVOT |  | 0 | 0 | CKEN4084
T718G862AC04 | PCLX1 | 十字線 | 2V500HJ4Q170S | PROD | L | 261000043650 | 17007524 | MVOT |  | 1351 | 493 | CKEN4081 | W0F00000
T718H841AB01 | PCP10 | 偏光板保護膜翹起 | 2V500HJ4Q170S | PROD | C3 | 261000043748 | 16023814 | MVOT |  | 1920 | 1079 | CKEN4084 | WGF01010
T718H843AN03 | PCLX1 | 十字線 | 2V500HJ4Q170S | PROD | L | 261000043723 | 17007524 | MVOT |  | 375 | 474 | CKEN4081 | W0F00000
T718H843AU06 | PCDB6 | 亮點 | 2V500HJ4Q170S | PROD | C5 | 261000043723 | 14092131 | MVOT |  | 1703 | 214 | CKEN4081 | B0F0000C
T718H846AS03 | PCLC3 | V壓力線 | 2V500HJ4Q170S | PROD | G | 261000043748 | 17015478 | MVOT |  | 442 | 660 | CKEN4082 | W0F00000
T799A627AB05 | PCP10 | 偏光板保護膜翹起 | 2V500HJ4Q170S | PROD | C3 | 261000043748 | 14092131 | MVOT |  | 0 | 0 | CKEN4083